## Sheet1
Stainless Steels S50400
Data Table for:Grades - Stainless Steels - S50400
ITEM | Standard Number | Descriptions
1 | ASTM A335/ A335M | Standard Specification for Seamless Ferritic Alloy-Steel Pipe for High-Temperature Service
Elements | Min.（≥） | Max.（≤）
C |  | 0.15
Si |  | 1
Mn |  | 1
P |  | 0.03
S |  | 0.03
Cr
Mo | 0.9 | 1.1
Fe |  | Bal