## Sheet1
Stainless Steels S17400
Data Table for:Grades - Stainless Steels - S17400
ITEM | Standard Number | Descriptions
Elements | Min.（≥） | Max.（≤）
C |  | 0.07
SI |  | 1
Mn |  | 1
P |  | 0.04
S |  | 0.03
Cr | 15.5 | 17.5
Ni | 3 | 5
Cu | 3 | 5
Nb | 0.15 | 0.45