## Sheet1
Stainless Steels ASTM635
Data Table for:Grades - Stainless Steels - ASTM635
ITEM | Standard Number | Descriptions
Elements | Min.（≥） | Max.（≤）
C |  | 0.08
Si |  | 1
Mn |  | 1
P |  | 0.04
S |  | 0.03
Cr | 16 | 17.5
Ni | 6 | 7.5
Al |  | 0.4
Ti | 0.4 | 1.2