## Sheet1
Stainless Steels AISI631
Data Table for:Grades - Stainless Steels - AISI631
ITEM | Standard Number | Descriptions
Elements | Min.（≥） | Max.（≤）
C |  | 0.09
Si |  | 1
Mn |  | 1
P |  | 0.04
S |  | 0.04
Cr | 16 | 18
Ni | 6.5 | 7.75
Al | 0.75 | 1.5