## Sheet1
Stainless Steels ASTM633
Data Table for:Grades - Stainless Steels - ASTM633
ITEM | Standard Number | Descriptions
Elements | Min.（≥） | Max.（≤）
C | 0.07 | 0.11
Si |  | 0.5
Mn | 0.5 | 1.25
P |  | 0.04
S |  | 0.03
Cr | 16 | 17
Ni | 4 | 5
Mo | 1.25 | 2.5
N | 0.07 | 0.13