## Sheet1
Stainless Steels S35500
Data Table for:Grades - Stainless Steels - S35500
ITEM | Standard Number | Descriptions
Elements | Min.（≥） | Max.（≤）
C | 0.1 | 0.15
Si |  | 0.5
Mn | 0.5 | 1.25
P |  | 0.04
S |  | 0.03
Cr | 15 | 16
Ni | 4 | 5
Mo | 2.5 | 3.25
N | 0.07 | 0.13