## Sheet1
Stainless Steels ASTMXM-9
Data Table for:Grades - Stainless Steels - ASTMXM-9
ITEM | Standard Number | Descriptions
Elements | Min.（≥） | Max.（≤）
C |  | 0.5
Si |  | 0.3
Mn |  | 0.5
P |  | 0.03
S |  | 0.03
Cr | 14 | 15
Ni | 6 | 7
Al |  | 0.1
Ti | 0.55 | 0.9