## Sheet1
Stainless Steels S45000
Data Table for:Grades - Stainless Steels - S45000
ITEM | Standard Number | Descriptions
Elements | Min.（≥） | Max.（≤）
C |  | 0.5
Si |  | 1
Mn |  | 1
P |  | 0.03
S |  | 0.03
Cr | 14 | 16
Ni | 5 | 7
Mo | 0.5 | 1
Cu | 1.25 | 1.75
Nb | 8×C％