## Sheet1
Stainless Steels S45500
Data Table for:Grades - Stainless Steels - S45500
ITEM | Standard Number | Descriptions
Elements | Min.（≥） | Max.（≤）
C |  | 0.5
Si |  | 0.5
Mn |  | 0.5
P |  | 0.04
S |  | 0.03
Cr | 11 | 12.5
Ni | 7.5 | 9.5
Mo |  | 0.5