## Sheet1
Stainless Steels S31260
Data Table for:Grades - Stainless Steels - S31260
ITEM | Standard Number | Descriptions
Elements | Min.（≥） | Max.（≤）
C |  | 0.03
Si |  | 0.75
Mn |  | 1
P | 0.03
S | 0.03
Cr | 24 | 26
Ni | 5.5 | 7.5
Mo | 2.5 | 3.5
Cu | 0.2 | 0.8
W | 0.1 | 0.5
N | 0.1 | 0.3