## Sheet1
Stainless Steels X5NiCrMoCuNb22-18
Data Table for:Grades - Stainless Steels - X5NiCrMoCuNb22-18
ITEM | Standard Number | Descriptions
Elements | Min.（≥） | Max.（≤）
C |  | 0.07
Si |  | 1
Mn |  | 2
P |  | 0.045
S |  | 0.03
Cr | 21.5 | 23.5
Ni | 21.5 | 23.5
Mo | 3 | 3.5
Cu | 1.5 | 2
Nb | 8×C％①