## Sheet1
Stainless Steels X2CrNiMo18-14-3
Data Table for:Grades - Stainless Steels - X2CrNiMo18-14-3
ITEM | Standard Number | Descriptions
Elements | Min.（≥） | Max.（≤）
C |  | 0.03
Si |  | 1
Mn |  | 2
P |  | 0.045
S |  | 0.015②
Cr | 17 | 19
Ni | 12.5 | 15
Mo | 2.5 | 3
N | 0.11