## Sheet1
Stainless Steels X3(5)CrNiMo17-13-3
Data Table for:Grades - Stainless Steels - X3(5)CrNiMo17-13-3
ITEM | Standard Number | Descriptions
Elements | Min.（≥） | Max.（≤）
C |  | 0.05
Si |  | 1
Mn |  | 2
P |  | 0.045
S |  | 0.015②
Cr | 16.5 | 18.5
Ni | 10.5 | 13
Mo | 2.5 | 3
N | 0.11