## Sheet1
Stainless Steels 38H2N2MA
Data Table for:Grades - Stainless Steels - 38H2N2MA
ITEM | Standard Number | Descriptions
1 | GOST 4543 | Structural alloy steel bars. Specifications
| GOST 8479 | Structural carbon and alloyed steel forgings. General specification
Elements | Min.（≥） | Max.（≤）
C | 0.33 | 0.4
Si | 0.17 | 0.37
Mn | 0.25 | 0.5
Ni | 1.3 | 1.7
S |  | 0.025
P |  | 0.025
Cr | 1.3 | 1.7
Mo | 0.2 | 0.3
Cu |  | 0.3