## Sheet1
Stainless Steels Z12CNDV12-03
Data Table for:Grades - Stainless Steels - Z12CNDV12-03
ITEM | Standard Number | Descriptions
1 | NF A35-578 | Iron and steel. Stainless steel for high temperature application
Elements | Min.（≥） | Max.（≤）
C | 0.08 | 0.13
Si |  | 0.4
Mn | 0.5 | 0.9
P |  | 0.03
S |  | 0.025
Cr | 11 | 12.5
Ni | 2 | 4
N | 0.02 | 0.04
V | 0.25 | 0.4