## Sheet1
Stainless Steels X10CrWMoVNb9
Data Table for:Grades - Stainless Steels - X10CrWMoVNb9
ITEM | Standard Number | Descriptions
1 | EN 10216-2 | Pipes for pressure purposes with specified elevated temperature properties. Boiler tubes
Elements | Min.（≥） | Max.（≤）
C | 0.07 | 0.13
Cr | 8.5 | 9.5
Mn | 0.3 | 0.6
Mo | 0.3 | 0.6
N | 0.03 | 0.07
Nb | 0.04 | 0.09
Ni |  | 0.4
P |  | 0.02
S |  | 0.01
Si |  | 0.5
V | 0.15 | 0.25
W | 1.5 | 2
B | 0.001 | 0.006
Al |  | 0.04