## Sheet1
Stainless Steels 403CB+, H46, B50A365, S40300, B50A365B,403
Data Table for:Grades - Stainless Steels - 403CB+, H46, B50A365, S40300, B50A365B,403
ITEM | Standard Number | Descriptions
1 | GE Approval to B50A365 | STAINLESS STEEL BAR & FORGINGS (CHROMIUM-NIOBIUM-IRON ALLOY, 403 Cb+)
2 | ASTM A276 | Standard Specif i cation for Stainless Steel Bars and Shapes
Elements | Min.（≥） | Max.（≤）
C | 0.13 | 0.18
Si |  | 0.5
Mn | 0.4 | 0.6
P |  | 0.03
S |  | 0.03
Cr | 11.5 | 13
Ni |  | 0.5
Mo |  | 0.2
Nb | 0.15 | 0.45
Al |  | 0.05