## Sheet1
Stainless Steels 0Cr18Ni12Mo2Cu2
Data Table for:Grades - Stainless Steels - 0Cr18Ni12Mo2Cu2
ITEM | Standard Number | Descriptions
1 | GB/T 1220-1992 | Stainless steel bar
Elements | Min.（≥） | Max.（≤）
C |  | 0.08
Si |  | 1
Mn |  | 2
P |  | 0.035
S |  | 0.03
Ni | 10 | 14.5
Cr | 17 | 19
Mo | 1.2 | 2.75
Cu | 1 | 2.5