## Sheet1
Stainless Steels 0Cr18Ni9Cu3
Data Table for:Grades - Stainless Steels - 0Cr18Ni9Cu3
ITEM | Standard Number | Descriptions
1 | GB/T 1220 (1992) | Stainless steel bars
2 | GB/T 4356 (2002) | Stainless steel wire rods
Elements | Min.（≥） | Max.（≤）
C |  | 0.08
Si |  | 1
Mn |  | 2
P |  | 0.035
S |  | 0.03
Ni | 8.5 | 10.5
Cr | 17 | 19
Cu | 3 | 4