## Sheet1
Structural Steel 1026
Data Table for:Grades - Structural Steel - 1026
ITEM | Standard Number | Descriptions
1 | A 1040 (2010) | Standard Guide for Specifying Harmonized Standard Grade Compositions for Wrought Carbon, Low-Alloy, and Alloy Steels
2 | A 29/A 29M (2012) | Steel Bars, Carbon and Alloy, Hot-Wrought, General Requirements for
3 | A 510/A 510M (2011) | General Requirements for Wire Rods and Coarse Round Wire, Carbon Steel
4 | A 512 (2006) | Cold-Drawn Buttweld Carbon Steel Mechanical Tubing
5 | A 513/A 513M (2012) | Standard Specification for Electric-Resistance-Welded Carbon and Alloy Steel Mechanical Tubing
6 | A 519 (2006) | Seamless Carbon and Alloy Steel Mechanical Tubing
7 | A 576 (1990) | Steel Bars, Carbon, Hot-Wrought, Special Quality
8 | A 830/A 830M (2011) | Plates, Carbon Steel, Structural Quality, Furnished to Chemical Composition Requirements
9 | SAE J 1397 (1992) | Estimated Mechanical Properties and Machinability of Steel Bars
10 | SAE J 403 (2009) | Chemical Compositions of SAE Carbon Steels
11 | SAE J 412 (1995) | General Characteristics and Heat Treatments of Steels
Elements | Min.（≥） | Max.（≤）
C | 0.22 | 0.28
Mn | 0.6 | 0.9
P |  | 0.04
S |  | 0.05