## Sheet1
Superalloys GH4220
Data Table for:Grades - Superalloys - GH4220
ITEM | Standard Number | Descriptions
Elements | Min.（≥） | Max.（≤）
C |  | 0.08
Cr | 9 | 12
Mo | 5 | 7
Ni |  | Remainder
Co | 14 | 15
W | 5 | 6.5
Al | 3.9 | 4.8
Ti | 2.2 | 2.9
B |  | 0.02
Fe |  | 3
V | 0.2 | 0.8
Mg |  | trace