## Sheet1
Superalloys NiCr20TiAI
Data Table for:Grades - Superalloys - NiCr20TiAI
ITEM | Standard Number | Descriptions
1 | NF EN 10269 | Steels and nickel alloys for fasteners with specified elevated and/or low temperature properties
Elements | Min.（≥） | Max.（≤）
C | 0.04 | 0.1
Si |  | 1
Mn |  | 1
P |  | 0.02
S |  | 0.015
Cr | 18 | 21
Ni | 65
Mo
Ti | 1.8 | 2.7
Co | 0.6 | 0.8
Al | 1 | 1.8
Fe |  | 1.5
Cu |  | 0.2