## Sheet1
Superalloys NiCr20Ti
Data Table for:Grades - Superalloys - NiCr20Ti
ITEM | Standard Number | Descriptions
1 | ISO 6207 (1992) | Seamless nickel and nickel alloy tube
2 | ISO 6208 (1992) | Nickel and nickel alloy plate, sheet and strip
3 | ISO 9722 (1992) | Nickel and nickel alloys - Composition and forms of wrought products
4 | ISO 9723 (1992) | Nickel and nickel alloy bars
5 | ISO 9724 (1992) | Nickel and nickel alloy wire and drawing stock
6 | ISO 9725 (1992) | Nickel and nickel alloy forgings
Elements | Min.（≥） | Max.（≤）
C | 0.08 | 0.15
Si |  | 1
Mn |  | 1
P
S |  | 0.02
Cr | 18 | 21
Ni | remaining
Co |  | 5
Fe |  | 5
Ti | 0.2 | 0.6
Cu |  | 0.5