## Sheet1
Superalloys NiCr20TiAl
Data Table for:Grades - Superalloys - NiCr20TiAl
ITEM | Standard Number | Descriptions
1 | ISO 683-15 (1992) | Heat-treatable steels, alloy steels and free-cutting steels -- Part 15: Valve steels for internal combustion engines
Elements | Min.（≥） | Max.（≤）
C | 0.04 | 0.1
Si |  | 1
Mn |  | 1
P |  | 0.02
S |  | 0.015
Cr | 18 | 21
Mo
Ni | 65
Al | 1 | 1.8
Fe |  | 3
Co |  | 2
B |  | 0.008
Cu |  | 0.2
Ti | 1.8 | 2.7