## Sheet1
Superalloys ALLOY 301
Data Table for:Grades - Superalloys - ALLOY 301
ITEM | Standard Number | Descriptions
1 | UNS N03301 | Round bar and wire.
Elements | Min.（≥） | Max.（≤）
Ni | 93
Cu |  | 0.25
Si |  | 1
Mn |  | 0.5
Fe |  | 0.6
S |  | 0.01
Ti | 0.25 | 1
C |  | 0.3
Al | 4 | 4.75