## Sheet1
Superalloys 1.4980
Data Table for:Grades - Superalloys - 1.4980
ITEM | Standard Number | Descriptions
1 | EN 10302: 2008 | Creep resisting steels, nickel and cobalt alloys
2 | EN 10269: 1999 | Steels and nickel alloys for fasteners with specified elevated and/or low temperature properties
3 | EN 10088-1: 2005 | Stainless steels. List of stainless steels
Elements | Min.（≥） | Max.（≤）
C |  | 0.08
Cr | 13.5 | 16
Ni | 24 | 27
Mo | 1 | 1.5
Ti | 1.75 | 2.3
V | 0.1 | 0.5
B | 0.001 | 0.01
Mn | 1 | 2
Fe |  | Bal
Al |  | 0.4
Si |  | 1
P |  | 0.03
S |  | 0.02