## Sheet1
Superalloys 1.6359
Data Table for:Grades - Superalloys - 1.6359
ITEM | Standard Number | Descriptions
Elements | Min.（≥） | Max.（≤）
C |  | 0.03
Ni | 17 | 19
Co | 7 | 8.5
Mn |  | 0.1
Si |  | 0.1
Al | 0.05 | 0.15
Mo | 4.6 | 5.2
S |  | 0.01
P |  | 0.01
Ti | 0.3 | 0.5
Fe |  | Bal
Cr |  | 0.5
Cu |  | 0.5