## Sheet1
Superalloys 2.4668
Data Table for:Grades - Superalloys - 2.4668
ITEM | Standard Number | Descriptions
1 | DIN 17744 (2002) | Wrought nickel alloys with molybdenum and chromium - Chemical composition
2 | DIN 17750 (2002) | Plates, strips and sheets of wrought nickel and nickel alloys - Properties
3 | DIN 17752 (2002) | Rods and bars of wrought and nickel alloys - Properties
4 | DIN 17753 (2002) | Wires of wrought nickel and nickel alloys - Properties
5 | DIN EN 10088-1 | Stainless steels - Part 1: List of stainless steels
6 | DIN EN 10302 (2002) | Creep resisting steels, nickel and cobalt alloys
Elements | Min.（≥） | Max.（≤）
C |  | 0.03
Cr | 17 | 21
Mo | 2.8 | 3.3
Ni | 50 | 55
Al | 0.2 | 0.6
Nb | 4.75 | 5.5
Fe |  | Bal
Si |  | 0.35
Mn |  | 0.35
P |  | 0.015
S |  | 0.015
B |  | 0.006