## Sheet1
Superalloys NiCr19Fe19Nb5Mo3
Data Table for:Grades - Superalloys - NiCr19Fe19Nb5Mo3
ITEM | Standard Number | Descriptions
1 | DIN 17744 (2002) | Wrought nickel alloys with molybdenum and chromium - Chemical composition
2 | DIN EN 10088-1 | Stainless steels - Part 1: List of stainless steels
3 | DIN EN 10302 (2002) | Creep resisting steels, nickel and cobalt alloys
Elements | Min.（≥） | Max.（≤）
C |  | 0.03
Cr | 17 | 21
Mo | 2.8 | 3.3
Ni | 50 | 55
Al | 0.2 | 0.6
Nb | 4.75 | 5.5
Fe |  | Bal
Si |  | 0.35
Mn |  | 0.35
P |  | 0.015
S |  | 0.015
B |  | 0.006