## Sheet1
Superalloys NiCr15Fe7TiAl
Data Table for:Grades - Superalloys - NiCr15Fe7TiAl
ITEM | Standard Number | Descriptions
1 | DIN EN 10088-1 | Stainless steels - Part 1: List of stainless steels
2 | DIN EN 10269 | Steels and nickel alloys for fasteners with specified elevated and/or low temperature properties
3 | DIN EN 10302 (2002) | Creep resisting steels, nickel and cobalt alloys
Elements | Min.（≥） | Max.（≤）
C |  | 0.08
Mn |  | 1
Si |  | 0.5
S |  | 0.01
P |  | 0.015
Cu |  | 0.5
Fe | 5 | 9
Co |  | 1
Nb | 0.7 | 1.2
Cr | 14 | 17
Ni | 70
Al | 0.4 | 1
Ti | 2.25 | 2.75