## Sheet1
Tool Die Steels T31501
Data Table for:Grades - Tool Die Steels - T31501
ITEM | Standard Number | Descriptions
Elements | Min.（≥） | Max.（≤）
C | 0.85 | 1
Si | 0.1 | 0.5
Mn | 1 | 1.4
P |  | 0.03
S |  | 0.03
Cr | 0.4 | 0.6
Mo
V |  | 0.3
W | 0.4 | 0.6
Ni＋Cu |  | 0.75