## Sheet1
Tool Die Steels P20
Data Table for:Grades - Tool Die Steels - P20
ITEM | Standard Number | Descriptions
Elements | Min.（≥） | Max.（≤）
C | 0.28 | 0.4
Si | 0.2 | 0.8
Mn | 0.6 | 1
P |  | 0.03
S |  | 0.03
Cr | 1.4 | 2
Mo | 0.3 | 0.55
V
W
Ni＋Cu |  | 0.75