## Sheet1
Tool Die Steels L6
Data Table for:Grades - Tool Die Steels - L6
ITEM | Standard Number | Descriptions
Elements | Min.（≥） | Max.（≤）
C | 0.65 | 0.75
Si | 0.1 | 0.5
Mn | 0.25 | 0.8
P |  | 0.03
S |  | 0.03
Cr | 0.6 | 1.2
Mo |  | 0.5
V
W
Ni＋Cu |  | 0.75
Ni | 1.25 | 2