## Sheet1
Tool Die Steels L6
Data Table for:Grades - Tool Die Steels - L6
ITEM | Standard Number | Descriptions
Elements | Min.（≥） | Max.（≤）
C | 0.65 | 0.75
Si | 0.2 | 0.4
Mn | 0.55 | 0.85
Cr | 0.65 | 0.85
Mo |  | 0.25
V |  | 0.25
W
Ni | 1.25 | 1.75