## Sheet1
Tool Die Steels 40CrMnMo7
Data Table for:Grades - Tool Die Steels - 40CrMnMo7
ITEM | Standard Number | Descriptions
1 | SE 201 (1992) | Materials for tubes and tools for the extrusion processing of copper and copper alloys
2 | SE 202 (1995) | Heat resistant materials for the extrusion processing of aluminum and aluminum alloys
Elements | Min.（≥） | Max.（≤）
C | 0.35 | 0.45
Si | 0.2 | 0.4
Mn | 1.3 | 1.6
P |  | 0.035
S |  | 0.035
Cr | 1.8 | 2.1
Mo | 0.15 | 0.25
V