## Sheet1
Tool Die Steels 1.2316
Data Table for:Grades - Tool Die Steels - 1.2316
ITEM | Standard Number | Descriptions
1 | DIN 17350 (1980) | Tool Steels; Technical Conditions of Delivery
Elements | Min.（≥） | Max.（≤）
C | 0.33 | 0.43
Si |  | 1
Mn |  | 1
P |  | 0.03
S |  | 0.03
Cr | 15 | 17
Mo | 1 | 1.3
V
Ni |  | 1