## Sheet1
Tool Die Steels A 681 D2
Data Table for:Grades - Tool Die Steels - A 681 D2
ITEM | Standard Number | Descriptions
1 | A 681 (2008) | Tool Steels Alloy
Elements | Min.（≥） | Max.（≤）
C | 1.4 | 1.6
Si |  | 0.6
Mn |  | 0.6
P |  | 0.03
S |  | 0.03
Cr | 11.5 | 13
Ni |  | 0.25
Cu |  | 0.3
V |  | 1
Mo |  | 0.7